## Sheet1
USG Industrial Products | [9 empty] | Properties at Selected Consistency | [6 empty] | => | Use | Product
Gypsum Cement & Plaster Volume and Mix Guide | [7 empty] | Use | Recommended | Plaster per | Water | =100 | Plaster | Density | Density | % Void Vol. | Compressive | Consistency
Square | Side (Inches) |  |  |  |  | Cubic Feet | 0 | Consistency | Product | lb. water |  |  |  | Wet Lb./ | Dry Lb./ | Total | Dry Strength | K3 | L3 | M6 | N6 | P6 | Q6 | R6 | S6 | T6
[10 empty] | Lb.-Oz. |  |  |  | Cu. Ft. | Cu. Ft. | Absorption |  | 160 |  | 0-10 | 61 | 39 | 81 | 37.3 | 74.3 | 50
Cylinder | Diameter (In) |  | Length/Height (In) |  |  | Cubic Feet | 0 |  | #N/A | #N/A | #N/A |  | #N/A | #N/A | #N/A | #N/A | #N/A | 145 | Metal Casting | 0-11 | 59 | 41 | 84 | 40.5 | 72.1 | 100
[8 empty] | 145 | Metal Casting | 0-11 | 59 |  | 41 | 84 | 40.5 | 72.1 | 100 | 133 |  | 0-12 | 57 | 43 | 85.5 | 43.2 | 70.2 | 200
Sphere | Diameter (In) |  |  |  |  | Cubic Feet | 0 | 133 | 0 | 0-12 | 57 |  | 43 | 85.5 | 43.2 | 70.2 | 200 | 123 |  | 0-13 | 55 | 45 | 88 | 46 | 68.3 | 300
[8 empty] | 114 | 0 | 0-14 | 53 |  | 47 | 89 | 48.8 | 66.3 | 400 | 114 |  | 0-14 | 53 | 47 | 89 | 48.8 | 66.3 | 400
Rectangle | Length (In) |  | Width (In) |  | Height (In) | Cubic Feet | 0 | 107 | 0 | 0-15 | 51 |  | 49 | 90 | 51 | 64.8 | 500 | 107 |  | 0-15 | 51 | 49 | 90 | 51 | 64.8 | 500
[8 empty] | 100 | Hydroperm® | 0-16 | 50 |  | 50 | 92 | 54.5 | 62.4 | 650 | 100 | Hydroperm® | 0-16 | 50 | 50 | 92 | 54.5 | 62.4 | 650
To Calculate Plaster Requirement: | [7 empty] | 94 | 0 | 1-1 | 48.5 |  | 51.5 | 94 | 58.2 | 61.2 | 850 | 94 |  | 1-1 | 48.5 | 51.5 | 94 | 58.2 | 61.2 | 850
[8 empty] | 89 | 0 | 1-2 | 47 |  | 53 | 95 | 58.5 | 59.6 | 1000 | 89 |  | 1-2 | 47 | 53 | 95 | 58.5 | 59.6 | 1000
Enter Cubic Feet |  |  | Enter Consistency |  | Lbs. of Plaster | 0 |  | 84 | 0 | 1-3 | 46 |  | 54 | 96 | 61 | 58 | 1200 | 84 |  | 1-3 | 46 | 54 | 96 | 61 | 58 | 1200
To compare water to plaster ratio: |  |  | Enter Consistency |  | Lbs. of Plaster |  |  | 80 | 0 | 1-4 | 44 |  | 56 | 97 | 63 | 56.5 | 1400 | 80 |  | 1-4 | 44 | 56 | 97 | 63 | 56.5 | 1400
Water Requirement: | [7 empty] | 76 | 0 | 1-5 | 43 |  | 57 | 98.5 | 65.3 | 55 | 1600 | 76 |  | 1-5 | 43 | 57 | 98.5 | 65.3 | 55 | 1600
[8 empty] | 73 | #1 Moulding, #1 Casting | 1-6 | 42 |  | 58 | 99.5 | 67 | 53.8 | 1750 | 73 | #1 Moulding, #1 Casting | 1-6 | 42 | 58 | 99.5 | 67 | 53.8 | 1750
Lbs. of Plaster |  | 0 | Consistency | 0 | Lbs. of Water | 0 |  | 70 | #1 Pottery, White Art® | 1-7 | 41 |  | 59 | 100 | 69 | 52.5 | 2000 | 70 | #1 Pottery, White Art® | 1-7 | 41 | 59 | 100 | 69 | 52.5 | 2000
|  | To compare water to plaster ratio- |  |  | Lbs. of Water | 0 |  | 67 | 0 | 1-8 | 40 |  | 60 | 101 | 71 | 51 | 2100 | 67 |  | 1-8 | 40 | 60 | 101 | 71 | 51 | 2100
[8 empty] | 64 | Puritan® Pottery | 1-9 | 39 |  | 61 | 102 | 73 | 49.7 | 2275 | 64 | Puritan® Pottery | 1-9 | 39 | 61 | 102 | 73 | 49.7 | 2275
Directions: Determine the geometric shape and enter the dimension(s) to find Cubic Feet. | [7 empty] | 61.5 | 0 | 1-10 | 38 |  | 62 | 103 | 75 | 48.5 | 2400 | 61.5 |  | 1-10 | 38 | 62 | 103 | 75 | 48.5 | 2400
Enter Cubic Feet calculation and recommended consistency from properties chart to find | [7 empty] | 60 | Duramold® | 1-11 | 37 |  | 63 | 103.5 | 76 | 47.5 | 2600 | 60 | Duramold® | 1-11 | 37 | 63 | 103.5 | 76 | 47.5 | 2600
Plaster Requirement . Find Water Requirement. Or to compare water to plaster ratio, | [7 empty] | 59 | 0 | 1-11 | 37 |  | 63 | 104 | 77 | 47 | 2750 | 59 |  | 1-11 | 37 | 63 | 104 | 77 | 47 | 2750
enter consistency and Lbs. of Plaster. Results are in blue. | [7 empty] | 57 | 0 | 1-12 | 36 |  | 64 | 105 | 78.5 | 46 | 3000 | 57 |  | 1-12 | 36 | 64 | 105 | 78.5 | 46 | 3000
Before mixing, add plaster to the water and soak per recommendations. | [7 empty] | 55 | 0 | 1-13 | 35.5 |  | 64.5 | 105.5 | 80.5 | 44.5 | 3250 | 55 |  | 1-13 | 35.5 | 64.5 | 105.5 | 80.5 | 44.5 | 3250
[8 empty] | 53 | 0 | 1-14 | 35 |  | 65 | 106 | 82 | 43.5 | 3500 | 53 |  | 1-14 | 35 | 65 | 106 | 82 | 43.5 | 3500
[8 empty] | 51.7 | 0 | 1-15 | 34 |  | 66 | 107 | 83.5 | 42.5 | 3650 | 51.7 |  | 1-15 | 34 | 66 | 107 | 83.5 | 42.5 | 3650
[8 empty] | 50 | Tuf Cal® | 2-0 | 33 |  | 67 | 108 | 85 | 41.5 | 3750 | 50 | Tuf Cal® | 2-0 | 33 | 67 | 108 | 85 | 41.5 | 3750
[8 empty] | 49 | 0 | 2-1 | 32.5 |  | 67.5 | 108.3 | 86.5 | 40.5 | 4000 | 49 |  | 2-1 | 32.5 | 67.5 | 108.3 | 86.5 | 40.5 | 4000
[8 empty] | 47 | 0 | 2-2 | 32 |  | 68 | 109 | 88.2 | 39.2 | 4500 | 47 |  | 2-2 | 32 | 68 | 109 | 88.2 | 39.2 | 4500
[8 empty] | 45.7 | Hydrocal® White. B - Base | 2-3 | 31.4 |  | 58.6 | 110 | 89.5 | 38.3 | 5000 | 45.7 | Hydrocal® White. B - Base | 2-3 | 31.4 | 58.6 | 110 | 89.5 | 38.3 | 5000
[8 empty] | 42 | Hydrocal® A-11, B-11 | 2-6 | 29 |  | 71 | 111 | 93.8 | 35.5 | 5500 | 42 | Hydrocal® A-11, B-11 | 2-6 | 29 | 71 | 111 | 93.8 | 35.5 | 5500
[8 empty] | 40 | Statuary, Ceramical®, C- Base | 2-8 | 28.5 |  | 71.5 | 113 | 96 | 34 | 6000 | 40 | Statuary, Ceramical®, C- Base | 2-8 | 28.5 | 71.5 | 113 | 96 | 34 | 6000
[8 empty] | 38 | Ultracal® 30 | 2-10 | 27.5 |  | 72.5 | 114 | 99 | 31.6 | 7000 | 38 | Ultracal® 30 | 2-10 | 27.5 | 72.5 | 114 | 99 | 31.6 | 7000
[8 empty] | 37 | 0 | 2-13 | 26 |  | 74 | 115 | 102 | 29.5 | 8250 | 37 |  | 2-13 | 26 | 74 | 115 | 102 | 29.5 | 8250
[8 empty] | 33.3 | Hydrostone® | 3-0 | 25 |  | 75 | 116 | 105.5 | 27 | 9750 | 33.3 | Hydrostone® | 3-0 | 25 | 75 | 116 | 105.5 | 27 | 9750
[8 empty] | 32 | Tuf Stone® | 3-2 | 24 |  | 76 | 118 | 107 | 25.3 | 10250 | 32 | Tuf Stone® | 3-2 | 24 | 76 | 118 | 107 | 25.3 | 10250
[8 empty] | 30 | 0 | 3-3 | 24 |  | 76 | 120 | 110.8 | 23.5 | 11000 | 30 |  | 3-3 | 24 | 76 | 120 | 110.8 | 23.5 | 11000
[8 empty] | 28 | 0 | 3-9 | 21.9 |  | 78.1 | 122 | 114 | 21 | 12000 | 28 |  | 3-9 | 21.9 | 78.1 | 122 | 114 | 21 | 12000
[8 empty] | 24 | 0 | 4-2 | 19.3 |  | 80.7 | 124 | 122 | 16 | 13500 | 24 |  | 4-2 | 19.3 | 80.7 | 124 | 122 | 16 | 13500
[8 empty] | 21 | Hydrostone® Super X | 4-12 | 17.4 |  | 82.6 | 128.3 | 128 | 11.5 | 15000 | 21 | Hydrostone® Super X | 4-12 | 17.4 | 82.6 | 128.3 | 128 | 11.5 | 15000
[8 empty] | 20 | Drystone® | 5-0 | 16.7 |  | 83.3 | 130 | 130 | 9.9 | 18000 | 20 | Drystone® | 5-0 | 16.7 | 83.3 | 130 | 130 | 9.9 | 18000
Plaster Conversion Formula
164.25